## 123 (2)
Pu et al.; American Mineralogist, Apr. 2017
Appendix B Experimental conditions and melt and olivine compositions of 123 1-bar experiments
Study | sample # | P (GPa) | T(˚C) | T(K) | fO2 | xtal % | xtal phases | analytical method | melt composition (wt%) | [20 empty] | olivine composition (wt%)
[9 empty] | melt SiO2 | melt Al2O3 | melt FeOT | melt MnO | melt MgO | melt CaO | melt Na2O | melt K2O | melt CoO | melt NiO | melt H2O | melt S | melt Cu2O | melt P2O5 | melt Cr2O3 | melt TiO2 | melt V2O5 | melt WO3 | melt ZnO | melt CuO | Total | olivine SiO2 | olivine Al2O3 | olivine FeO | olivine MnO | olivine MgO | olivine CaO | olivine CoO | olivine NiO | olivine TiO2 | olivine Cr2O3 | olivine Na2O | olivine K2O | olivine WO3 | olivine V2O5 | olivine ZnO | olivine CuO | olivine P2O5 | Total | Mg#
Wang and Gaetani, 2008 | GW-18 | 0.0001 | 1236 | 1509.15 | 5.623413e-09 | - | gl+ol | EMPA | 61.32 | 13.92 | 5.25 | 0.071 | 6.2 | 4.45 | 3.86 | 1.39 | 0 | 0.258 |  | 0 | 0 | 0.01 | 0.05 | 2.96 | 0 | 0 |  |  | 99.739 | 39.27 | 0.03 | 9.67 | 0.114 | 45.47 | 0.14 | 0 | 5.16 | 0.06 | 0.08 | 0 | 0 | 0 | 0 |  |  |  | 99.994 | 89.34141
Wang and Gaetani, 2008 | GW-12 | 0.0001 | 1250 | 1523.15 | 5.128614e-09 | - | gl+ol | EMPA | 60.15 | 13.14 | 5.49 | 0.083 | 7.54 | 4.41 | 3.49 | 1.4 | 0 | 0.195 |  | 0 | 0 | 0.003 | 0.03 | 2.79 | 0 | 0 |  |  | 98.721 | 40.08 | 0.015 | 9 | 0.106 | 47.51 | 0.13 | 0 | 3.065 | 0.04 | 0.043 | 0 | 0 | 0 | 0 |  |  |  | 99.989 | 90.394
Wang and Gaetani, 2008 | GW-19 | 0.0001 | 1260 | 1533.15 | 7.413102e-09 | - | gl+ol | EMPA | 60.33 | 13.57 | 5.71 | 0.079 | 7.16 | 4.41 | 3.76 | 1.43 | 0 | 0.276 |  | 0 | 0 | 0.03 | 0.05 | 2.86 | 0 | 0 |  |  | 99.665 | 39.69 | 0.03 | 9.42 | 0.111 | 46.16 | 0.14 | 0 | 4.33 | 0.07 | 0.08 | 0 | 0 | 0 | 0 |  |  |  | 100.031 | 89.72792
Wang and Gaetani, 2008 | GW-21 | 0.0001 | 1285 | 1558.15 | 1.096478e-08 | - | gl+ol | EMPA | 60.8 | 13.47 | 5.68 | 0.084 | 8.12 | 4.2 | 3.36 | 1.44 | 0 | 0.39 |  | 0 | 0 | 0.01 | 0.03 | 2.78 | 0 | 0 |  |  | 100.364 | 40.31 | 0.038 | 8.48 | 0.093 | 45.37 | 0.12 | 0 | 5.466 | 0.06 | 0.67 | 0 | 0 | 0 | 0 |  |  |  | 100.607 | 90.50994
Wang and Gaetani, 2008 | GW-22 | 0.0001 | 1310 | 1583.15 | 2.089296e-08 | - | gl+ol | EMPA | 59.88 | 12.79 | 5.79 | 0.083 | 9.66 | 4.08 | 3.5 | 1.25 | 0 | 0.491 |  | 0 | 0 | 0.001 | 0.05 | 2.68 | 0 | 0 |  |  | 100.255 | 40.13 | 0.03 | 7.76 | 0.09 | 46.4 | 0.12 | 0 | 5.91 | 0.06 | 0.05 | 0 | 0 | 0 | 0 |  |  |  | 100.55 | 91.42283
Wang and Gaetani, 2008 | OMED-3 | 0.0001 | 1275 | 1548.15 | 1.737801e-08 | - | gl+ol | EMPA | 47.07 | 17.62 | 8.4 | 0.142 | 11.86 | 11.18 | 1.96 | 0.1 | 0 | 0.032 |  | 0 | 0 | 0.03 | 0.04 | 0.57 | 0 | 0 |  |  | 99.004 | 40.49 | 0.06 | 9.63 | 0.14 | 48.63 | 0.32 | 0 | 0.33 | 0.001 | 0.004 | 0 | 0 | 0 | 0 |  |  |  | 99.605 | 90.00186
Wang and Gaetani, 2008 | OMED-10 | 0.0001 | 1325 | 1598.15 | 2.238721e-07 | - | gl+ol | EMPA | 47.86 | 15.87 | 9.24 | 0.15 | 15.01 | 10.16 | 1.69 | 0.06 | 0 | 0.046 |  | 0 | 0 | 0.04 | 0.07 | 0.52 | 0 | 0 |  |  | 100.716 | 40.46 | 0.1 | 8.4 | 0.122 | 50.9 | 0.28 | 0 | 0.336 | 0.02 | 0.02 | 0 | 0 | 0 | 0 |  |  |  | 100.638 | 91.52666
Mysen, 2008 | FDS-6 | 0.0001 | 1470 | 1743.15 | 0.2 | - | gl+ol | EMPA | 52.65 | 0 | 0 | 1.15 | 24.73 | 19.47 | 0 | 0 | 0.76 | 0.45 |  | 0 | 0 | 0 | 0 | 0 | 0 | 0 |  |  | 99.21 | 41.5 | 0 | 0 | 0.71 | 54.56 | 0.86 | 1.09 | 1.64 | 0 | 0 | 0 | 0 | 0 | 0 |  |  |  | 100.36 | 100
Mysen, 2008 | FDS-5 | 0.0001 | 1470 | 1743.15 | 0.2 | - | gl+ol | EMPA | 54.41 | 0 | 0 | 1.11 | 25.08 | 17.67 | 0 | 0 | 0.81 | 0.47 |  | 0 | 0 | 0 | 0 | 0 | 0 | 0 |  |  | 99.55 | 41.66 | 0 | 0 | 0.68 | 54.39 | 0.65 | 1.21 | 1.8 | 0 | 0 | 0 | 0 | 0 | 0 |  |  |  | 100.39 | 100
Mysen, 2008 | FDS-3 | 0.0001 | 1510 | 1783.15 | 0.2 | - | gl+ol | EMPA | 57.59 | 0 | 0 | 1.24 | 30.47 | 8.43 | 0 | 0 | 0.84 | 0.46 |  | 0 | 0 | 0 | 0 | 0 | 0 | 0 |  |  | 99.03 | 41.62 | 0 | 0 | 0.65 | 55.29 | 0.24 | 1.1 | 1.6 | 0 | 0 | 0 | 0 | 0 | 0 |  |  |  | 100.5 | 100
Mysen, 2008 | FDS-4 | 0.0001 | 1510 | 1783.15 | 0.2 | - | gl+ol | EMPA | 55.23 | 0 | 0 | 1.23 | 28.25 | 13.69 | 0 | 0 | 0.81 | 0.48 |  | 0 | 0 | 0 | 0 | 0 | 0 | 0 |  |  | 99.69 | 41.78 | 0 | 0 | 0.69 | 54.95 | 0.46 | 1.09 | 1.62 | 0 | 0 | 0 | 0 | 0 | 0 |  |  |  | 100.59 | 100
Mysen, 2008 | FDS-5 | 0.0001 | 1510 | 1783.15 | 0.2 | - | gl+ol | EMPA | 53.8 | 0 | 0 | 1.1 | 27.31 | 16.5 | 0 | 0 | 0.85 | 0.53 |  | 0 | 0 | 0 | 0 | 0 | 0 | 0 |  |  | 100.09 | 41.6 | 0 | 0 | 0.64 | 54.56 | 0.65 | 1.1 | 1.73 | 0 | 0 | 0 | 0 | 0 | 0 |  |  |  | 100.28 | 100
Mysen, 2008 | FDS-6 | 0.0001 | 1510 | 1783.15 | 0.2 | - | gl+ol | EMPA | 51.09 | 0 | 0 | 1.06 | 25.41 | 20.09 | 0 | 0 | 0.75 | 0.43 |  | 0 | 0 | 0 | 0 | 0 | 0 | 0 |  |  | 98.83 | 41.58 | 0 | 0 | 0.63 | 54.36 | 0.89 | 0.98 | 1.47 | 0 | 0 | 0 | 0 | 0 | 0 |  |  |  | 99.91 | 100
Mysen, 2008 | FDS-1 | 0.0001 | 1550 | 1823.15 | 0.2 | - | gl+ol | EMPA | 60.1 | 0 | 0 | 1.5 | 35 | 1.97 | 0 | 0 | 0.86 | 0.5 |  | 0 | 0 | 0 | 0 | 0 | 0 | 0 |  |  | 99.93 | 41.79 | 0 | 0 | 0.66 | 54.72 | 0.048 | 1.02 | 1.57 | 0 | 0 | 0 | 0 | 0 | 0 |  |  |  | 99.808 | 100
Mysen, 2008 | FDS-2 | 0.0001 | 1550 | 1823.15 | 0.2 | - | gl+ol | EMPA | 58.42 | 0 | 0 | 1.14 | 34.21 | 4.15 | 0 | 0 | 0.79 | 0.53 |  | 0 | 0 | 0 | 0 | 0 | 0 | 0 |  |  | 99.24 | 41.03 | 0 | 0 | 0.53 | 55.06 | 0.12 | 0.91 | 1.56 | 0 | 0 | 0 | 0 | 0 | 0 |  |  |  | 99.21 | 100
Mysen, 2008 | FDS-4 | 0.0001 | 1550 | 1823.15 | 0.2 | - | gl+ol | EMPA | 54.15 | 0 | 0 | 1.19 | 30.58 | 12.02 | 0 | 0 | 0.78 | 0.51 |  | 0 | 0 | 0 | 0 | 0 | 0 | 0 |  |  | 99.23 | 41.7 | 0 | 0 | 0.64 | 55.19 | 0.41 | 0.93 | 1.48 | 0 | 0 | 0 | 0 | 0 | 0 |  |  |  | 100.35 | 100
Mysen, 2008 | FDS-6 | 0.0001 | 1550 | 1823.15 | 0.2 | - | gl+ol | EMPA | 50.37 | 0 | 0 | 1.12 | 28.19 | 18.45 | 0 | 0 | 0.77 | 0.49 |  | 0 | 0 | 0 | 0 | 0 | 0 | 0 |  |  | 99.39 | 41.19 | 0 | 0 | 0.63 | 55.28 | 0.9 | 0.93 | 1.45 | 0 | 0 | 0 | 0 | 0 | 0 |  |  |  | 100.38 | 100
Mysen, 2008 | FDS-2 | 0.0001 | 1575 | 1848.15 | 0.2 | - | gl+ol | EMPA | 57.53 | 0 | 0 | 1.13 | 34.12 | 4.38 | 0 | 0 | 0.91 | 0.69 |  | 0 | 0 | 0 | 0 | 0 | 0 | 0 |  |  | 98.76 | 41.76 | 0 | 0 | 0.55 | 54.26 | 0.12 | 1.06 | 1.77 | 0 | 0 | 0 | 0 | 0 | 0 |  |  |  | 99.52 | 100
Mysen, 2008 | FDS-3 | 0.0001 | 1575 | 1848.15 | 0.2 | - | gl+ol | EMPA | 56.11 | 0 | 0 | 1.12 | 34.07 | 7.47 | 0 | 0 | 0.9 | 0.69 |  | 0 | 0 | 0 | 0 | 0 | 0 | 0 |  |  | 100.36 | 42.25 | 0 | 0 | 0.54 | 54.13 | 0.23 | 1.03 | 1.69 | 0 | 0 | 0 | 0 | 0 | 0 |  |  |  | 99.87 | 100
Mysen, 2008 | FDS-4 | 0.0001 | 1575 | 1848.15 | 0.2 | - | gl+ol | EMPA | 54.19 | 0 | 0 | 1.08 | 32.7 | 10.27 | 0 | 0 | 0.88 | 0.67 |  | 0 | 0 | 0 | 0 | 0 | 0 | 0 |  |  | 99.79 | 42.34 | 0 | 0 | 0.54 | 54.27 | 0.36 | 0.94 | 1.73 | 0 | 0 | 0 | 0 | 0 | 0 |  |  |  | 100.18 | 100
Mysen, 2008 | FDS-5 | 0.0001 | 1575 | 1848.15 | 0.2 | - | gl+ol | EMPA | 52.2 | 0 | 0 | 1.07 | 29.76 | 14.74 | 0 | 0 | 0.9 | 0.73 |  | 0 | 0 | 0 | 0 | 0 | 0 | 0 |  |  | 99.4 | 41.77 | 0 | 0 | 0.57 | 53.46 | 0.62 | 1.04 | 1.85 | 0 | 0 | 0 | 0 | 0 | 0 |  |  |  | 99.31 | 100
Mysen, 2008 | FDS-6 | 0.0001 | 1600 | 1873.15 | 0.2 | - | gl+ol | EMPA | 50.74 | 0 | 0 | 1.11 | 30.26 | 16.86 | 0 | 0 | 0.92 | 0.72 |  | 0 | 0 | 0 | 0 | 0 | 0 | 0 |  |  | 100.61 | 42.08 | 0 | 0 | 0.57 | 54.8 | 0.84 | 0.95 | 1.65 | 0 | 0 | 0 | 0 | 0 | 0 |  |  |  | 100.89 | 100
Mysen, 2008 | FDS-1 | 0.0001 | 1600 | 1873.15 | 0.2 | - | gl+ol | EMPA | 57.96 | 0 | 0 | 1.16 | 37.34 | 1.09 | 0 | 0 | 0.94 | 0.67 |  | 0 | 0 | 0 | 0 | 0 | 0 | 0 |  |  | 99.16 | 42.36 | 0 | 0 | 0.54 | 55.27 | 0.03 | 0.97 | 1.68 | 0 | 0 | 0 | 0 | 0 | 0 |  |  |  | 100.85 | 100
Mysen, 2008 | FDS-2 | 0.0001 | 1600 | 1873.15 | 0.2 | - | gl+ol | EMPA | 58.04 | 0 | 0 | 1.12 | 36.14 | 3.93 | 0 | 0 | 0.95 | 0.72 |  | 0 | 0 | 0 | 0 | 0 | 0 | 0 |  |  | 100.9 | 42.35 | 0 | 0 | 0.53 | 55.31 | 0.11 | 0.97 | 1.66 | 0 | 0 | 0 | 0 | 0 | 0 |  |  |  | 100.93 | 100
Mysen, 2008 | FDS-3 | 0.0001 | 1600 | 1873.15 | 0.2 | - | gl+ol | EMPA | 55.84 | 0 | 0 | 1.19 | 34.9 | 7.27 | 0 | 0 | 0.89 | 0.68 |  | 0 | 0 | 0 | 0 | 0 | 0 | 0 |  |  | 100.77 | 42.08 | 0 | 0 | 0.57 | 55.38 | 0.23 | 0.98 | 1.64 | 0 | 0 | 0 | 0 | 0 | 0 |  |  |  | 100.88 | 100
Mysen, 2008 | FDS-1 | 0.0001 | 1650 | 1923.15 | 0.2 | - | gl+ol | EMPA | 56.77 | 0 | 0 | 1.09 | 40.11 | 1.01 | 0 | 0 | 0.81 | 0.94 |  | 0 | 0 | 0 | 0 | 0 | 0 | 0 |  |  | 100.73 | 42.18 | 0 | 0 | 0.47 | 55.3 | 0.03 | 0.9 | 1.62 | 0 | 0 | 0 | 0 | 0 | 0 |  |  |  | 100.5 | 100
Mysen, 2008 | FDS-2 | 0.0001 | 1650 | 1923.15 | 0.2 | - | gl+ol | EMPA | 54.92 | 0 | 0 | 1.02 | 38.2 | 3.47 | 0 | 0 | 1.02 | 0.94 |  | 0 | 0 | 0 | 0 | 0 | 0 | 0 |  |  | 99.57 | 42.17 | 0 | 0 | 0.46 | 55.3 | 0.12 | 0.94 | 1.95 | 0 | 0 | 0 | 0 | 0 | 0 |  |  |  | 100.94 | 100
Mysen, 2008 | FDS-4 | 0.0001 | 1650 | 1923.15 | 0.2 | - | gl+ol | EMPA | 52.5 | 0 | 0 | 1.04 | 35.52 | 9.6 | 0 | 0 | 0.96 | 0.88 |  | 0 | 0 | 0 | 0 | 0 | 0 | 0 |  |  | 100.5 | 42.2 | 0 | 0 | 0.49 | 54.61 | 0.39 | 0.89 | 1.76 | 0 | 0 | 0 | 0 | 0 | 0 |  |  |  | 100.34 | 100
Mysen, 2007a | AFS-6 | 0.0001 | 1550 | 1823.15 | 0.2 | - | gl+ol | EMPA | 49.81 | 10.95 | 0 | 1.06 | 29.49 | 6.33 | 0.024 | 0 | 0.72 | 0.48 |  | 0 | 0 | 0 | 0 | 0 | 0 | 0 |  |  | 98.864 | 41.77 | 0.09 | 0 | 0.53 | 54.77 | 0.18 | 0.9 | 1.43 | 0 | 0 | 0.006 | 0 | 0 | 0 |  |  |  | 99.676 | 100
Mysen, 2007a | AFS-7 | 0.0001 | 1450 | 1723.15 | 0.2 | - | gl+ol | EMPA | 46.37 | 17.06 | 0 | 1.12 | 23.22 | 9.9 | 0.05 | 0 | 0.71 | 0.42 |  | 0 | 0 | 0 | 0 | 0 | 0 | 0 |  |  | 98.85 | 41.36 | 0.14 | 0 | 0.65 | 54.1 | 0.28 | 1.07 | 1.55 | 0 | 0 | 0.004 | 0 | 0 | 0 |  |  |  | 99.154 | 100
Mysen, 2007a | AFS-9 | 0.0001 | 1450 | 1723.15 | 0.2 | - | gl+ol | EMPA | 44.44 | 19.72 | 0 | 1.11 | 21.14 | 11.34 | 0.046 | 0 | 0.65 | 0.39 |  | 0 | 0 | 0 | 0 | 0 | 0 | 0 |  |  | 98.836 | 41.28 | 0.18 | 0 | 0.67 | 53.96 | 0.32 | 1.02 | 1.57 | 0 | 0 | 0.01 | 0 | 0 | 0 |  |  |  | 99.01 | 100
Mysen, 2007a | NFS-1 | 0.0001 | 1450 | 1723.15 | 0.2 | - | gl+ol | EMPA | 47.31 | 22 | 0 | 1.06 | 15.88 | 0.12 | 12.53 | 0 | 0.79 | 0.5 |  | 0 | 0 | 0 | 0 | 0 | 0 | 0 |  |  | 100.19 | 41.28 | 0.24 | 0 | 0.71 | 53.37 | 0.003 | 1.42 | 2.62 | 0 | 0 | 0 | 0 | 0 | 0 |  |  |  | 99.643 | 100
Mysen, 2007a | NFS-2 | 0.0001 | 1450 | 1723.15 | 0.2 | - | gl+ol | EMPA | 50.28 | 21.47 | 0 | 1.14 | 15.23 | 0.029 | 11.11 | 0 | 0.76 | 0.52 |  | 0 | 0 | 0 | 0 | 0 | 0 | 0 |  |  | 100.539 | 41.31 | 0.17 | 0 | 0.86 | 53.5 | 0.011 | 1.56 | 2.64 | 0 | 0 | 0.02 | 0 | 0 | 0 |  |  |  | 100.071 | 100
Mysen, 2007a | NFS-3 | 0.0001 | 1450 | 1723.15 | 0.2 | - | gl+ol | EMPA | 54.15 | 19.36 | 0 | 1.09 | 13.86 | 0.03 | 10.86 | 0 | 0.71 | 0.35 |  | 0 | 0 | 0 | 0 | 0 | 0 | 0 |  |  | 100.41 | 41.58 | 0.1 | 0 | 0.89 | 53.11 | 0.01 | 1.59 | 2.52 | 0 | 0 | 0.01 | 0 | 0 | 0 |  |  |  | 99.81 | 100
Mysen, 2007a | NFS-4 | 0.0001 | 1450 | 1723.15 | 0.2 | - | gl+ol | EMPA | 55.41 | 15.16 | 0 | 1.07 | 17.26 | 0.03 | 9.49 | 0 | 0.75 | 0.48 |  | 0 | 0 | 0 | 0 | 0 | 0 | 0 |  |  | 99.65 | 41.74 | 0.09 | 0 | 0.81 | 53.94 | 0.01 | 1.57 | 2.74 | 0 | 0 | 0.01 | 0 | 0 | 0 |  |  |  | 100.91 | 100
Mysen, 2007a | NFS-5 | 0.0001 | 1450 | 1723.15 | 0.2 | - | gl+ol | EMPA | 60.22 | 13.9 | 0 | 1.01 | 14.67 | 0.02 | 8 | 0 | 0.69 | 0.32 |  | 0 | 0 | 0 | 0 | 0 | 0 | 0 |  |  | 98.83 | 41.11 | 0.06 | 0 | 0.8 | 53.72 | 0.05 | 1.6 | 2.66 | 0 | 0 | 0.012 | 0 | 0 | 0 |  |  |  | 100.012 | 100
Mysen, 2007a | NFS-6 | 0.0001 | 1450 | 1723.15 | 0.2 | - | gl+ol | EMPA | 63.12 | 12.68 | 0 | 1 | 13.8 | 0.013 | 7.24 | 0 | 0.6 | 0.31 |  | 0 | 0 | 0 | 0 | 0 | 0 | 0 |  |  | 98.763 | 41.68 | 0.06 | 0 | 0.98 | 53.54 | 0.001 | 1.77 | 2.48 | 0 | 0 | 0.01 | 0 | 0 | 0 |  |  |  | 100.521 | 100
Mysen, 2007a | NFS-7 | 0.0001 | 1450 | 1723.15 | 0.2 | - | gl+ol | EMPA | 66.16 | 9.98 | 0 | 1.02 | 15.94 | 0.026 | 5.05 | 0 | 0.66 | 0.3 |  | 0 | 0 | 0 | 0 | 0 | 0 | 0 |  |  | 99.136 | 41.65 | 0.04 | 0 | 0.79 | 53.35 | 0.004 | 1.79 | 2.52 | 0 | 0 | 0.008 | 0 | 0 | 0 |  |  |  | 100.152 | 100
Mysen, 2007b | FDMC-NC0.5 | 0.0001 | 1360 | 1633.15 | 0.2 | - | gl+ol | EMPA | 50.9 | 0.046 | 9.3 | 0.6 | 19.5 | 18.5 | 0.014 | 0.018 | 0.35 | 0.19 |  | 0 | 0 | 0 | 0 | 0 | 0 | 0 |  |  | 99.418 | 42.1 | 0 | 1.95 | 0.39 | 54.4 | 0.65 | 0.57 | 0.88 | 0 | 0 | 0.003 | 0.014 | 0 | 0 |  |  |  | 100.957 | 98.02878
Mysen, 2007b | FDMC-NC1.5 | 0.0001 | 1360 | 1633.15 | 0.2 | - | gl+ol | EMPA | 49.4 | 0.041 | 9.12 | 1.76 | 18.4 | 18.82 | 0.02 | 0.038 | 0.98 | 0.46 |  | 0 | 0 | 0 | 0 | 0 | 0 | 0 |  |  | 99.039 | 41.2 | 0 | 1.83 | 1.22 | 51.3 | 0.74 | 1.77 | 2.66 | 0 | 0 | 0.002 | 0.014 | 0 | 0 |  |  |  | 100.736 | 98.03811
Mysen, 2007b | FLQ1MC-NC | 0.0001 | 1350 | 1623.15 | 0.2 | - | gl+ol | EMPA | 57.3 | 14.43 | 3.2 | 0.83 | 7.57 | 5.91 | 0.058 | 9.49 | 0.74 | 0.48 |  | 0 | 0 | 0 | 0 | 0 | 0 | 0 |  |  | 100.008 | 40.2 | 0.05 | 0.94 | 1.15 | 47.3 | 0.32 | 2.81 | 6.21 | 0 | 0 | 0.005 | 0.06 | 0 | 0 |  |  |  | 99.045 | 98.89745
Mysen, 2007b | FLQ2MC-NC | 0.0001 | 1350 | 1623.15 | 0.2 | - | gl+ol | EMPA | 59.1 | 7.09 | 6.07 | 0.94 | 12.2 | 6.93 | 0.12 | 5.29 | 0.7 | 0.41 |  | 0 | 0 | 0 | 0 | 0 | 0 | 0 |  |  | 98.85 | 41.3 | 0.02 | 1.76 | 0.9 | 50 | 0.26 | 1.85 | 3.51 | 0 | 0 | 0.062 | 0.033 | 0 | 0 |  |  |  | 99.695 | 98.0636
Mysen, 2007b | FLQ2MC2-NC | 0.0001 | 1350 | 1623.15 | 0.2 | - | gl+ol | EMPA | 62.1 | 7.77 | 6.5 | 0.89 | 8.88 | 2.79 | 3.5 | 6.25 | 0.54 | 0.25 |  | 0 | 0 | 0 | 0 | 0 | 0 | 0 |  |  | 99.47 | 41.2 | 0.03 | 1.6 | 1.21 | 51.1 | 0.17 | 2.01 | 3.31 | 0 | 0 | 0.02 | 0.05 | 0 | 0 |  |  |  | 100.7 | 98.27383
Mysen, 2007b | FNQMC-NC | 0.0001 | 1350 | 1623.15 | 0.2 | - | gl+ol | EMPA | 47.33 | 11.16 | 8.77 | 1.08 | 15.99 | 8.94 | 4.38 | 0.04 | 0.66 | 0.37 |  | 0 | 0 | 0 | 0 | 0 | 0 | 0 |  |  | 98.72 | 41.5 | 0.096 | 1.84 | 0.79 | 51.3 | 0.33 | 1.2 | 1.99 | 0 | 0 | 0.04 | 0.019 | 0 | 0 |  |  |  | 99.105 | 98.0276
Mysen, 2007b | FNQMC1-NC | 0.0001 | 1350 | 1623.15 | 0.2 | - | gl+ol | EMPA | 47.57 | 12.04 | 8.7 | 1.03 | 15.02 | 10.39 | 3.97 | 0.065 | 0.58 | 0.29 |  | 0 | 0 | 0 | 0 | 0 | 0 | 0 |  |  | 99.655 | 41.4 | 0.08 | 1.87 | 0.8 | 53 | 0.36 | 1.21 | 1.89 | 0 | 0 | 0.014 | 0.017 | 0 | 0 |  |  |  | 100.641 | 98.05912
Mysen, 2007b | FNQMC3-NC | 0.0001 | 1350 | 1623.15 | 0.2 | - | gl+ol | EMPA | 46.78 | 11.23 | 8.25 | 1.03 | 16.54 | 14.36 | 0.011 | 0.02 | 0.66 | 0.33 |  | 0 | 0 | 0 | 0 | 0 | 0 | 0 |  |  | 99.211 | 41.4 | 0.1 | 1.88 | 0.736 | 52.7 | 0.44 | 1.28 | 1.9 | 0 | 0 | 0 | 0.017 | 0 | 0 |  |  |  | 100.453 | 98.03805
Mysen, 2007b | FNQMC3-1-NC | 0.0001 | 1350 | 1623.15 | 0.2 | - | gl+ol | EMPA | 45.4 | 8.8 | 7.03 | 0.96 | 15.55 | 20.2 | 0.046 | 0.035 | 0.62 | 0.5 |  | 0 | 0 | 0 | 0 | 0 | 0 | 0 |  |  | 99.141 | 41.2 | 0.04 | 1.39 | 0.72 | 52.6 | 0.85 | 1.14 | 2.76 | 0 | 0 | 0.001 | 0.014 | 0 | 0 |  |  |  | 100.715 | 98.53922
Mysen, 2007b | FDMC1-NC | 0.0001 | 1450 | 1723.15 | 0.2 | - | gl+ol | EMPA | 51.7 | 0.071 | 8.3 | 1.12 | 23.1 | 11.63 | 1.77 | 0.099 | 0.67 | 0.39 |  | 0 | 0 | 0 | 0 | 0 | 0 | 0 |  |  | 98.85 | 41.6 | 0.003 | 1.97 | 0.66 | 52.8 | 0.42 | 0.93 | 1.54 | 0 | 0 | 0.012 | 0.016 | 0 | 0 |  |  |  | 99.951 | 97.94987
Mysen, 2007b | FDAKMC2-NC | 0.0001 | 1375 | 1648.15 | 0.2 | - | gl+ol | EMPA | 51.5 | 0.027 | 5.3 | 1.11 | 19.6 | 17.4 | 3.51 | 0.02 | 0.84 | 0.52 |  | 0 | 0 | 0 | 0 | 0 | 0 | 0 |  |  | 99.827 | 41.7 | 0.002 | 0.92 | 0.77 | 52.4 | 0.97 | 1.35 | 2.46 | 0 | 0 | 0.021 | 0.018 | 0 | 0 |  |  |  | 100.611 | 99.02468
Mysen, 2007b | FDAKMC1-NC | 0.0001 | 1375 | 1648.15 | 0.2 | - | gl+ol | EMPA | 48.4 | 0.047 | 4.94 | 1.05 | 18.7 | 22.1 | 2.66 | 0.016 | 0.76 | 0.49 |  | 0 | 0 | 0 | 0 | 0 | 0 | 0 |  |  | 99.163 | 41.6 | 0.01 | 0.78 | 0.75 | 51.7 | 1.57 | 1.19 | 2.27 | 0 | 0 | 0.016 | 0.014 | 0 | 0 |  |  |  | 99.9 | 99.16075
Mysen, 2007b | FDAQMC-NC | 0.0001 | 1375 | 1648.15 | 0.2 | - | gl+ol | EMPA | 49.4 | 7.3 | 9.4 | 1.13 | 17.8 | 12.54 | 0.06 | 0.045 | 0.63 | 0.35 |  | 0 | 0 | 0 | 0 | 0 | 0 | 0 |  |  | 98.655 | 41.7 | 0.06 | 2.26 | 0.74 | 52.3 | 0.34 | 1.14 | 2.07 | 0 | 0 | 0.03 | 0.015 | 0 | 0 |  |  |  | 100.655 | 97.63326
Mysen, 2007b | FDMC3-NC | 0.0001 | 1375 | 1648.15 | 0.2 | - | gl+ol | EMPA | 57.9 | 0.083 | 10.07 | 1.16 | 17.82 | 4.14 | 7.1 | 0.089 | 0.65 | 0.29 |  | 0 | 0 | 0 | 0 | 0 | 0 | 0 |  |  | 99.302 | 41.61 | 0 | 2.13 | 0.86 | 52.9 | 0.16 | 1.28 | 1.81 | 0 | 0 | 0.03 | 0.017 | 0 | 0 |  |  |  | 100.797 | 97.79114
Mysen, 2007b | FDMC3-NC | 0.0001 | 1425 | 1698.15 | 0.2 | - | gl+ol | EMPA | 56.7 | 0.1 | 9.9 | 1.22 | 19.9 | 3.79 | 6.11 | 0.028 | 0.68 | 0.26 |  | 0 | 0 | 0 | 0 | 0 | 0 | 0 |  |  | 98.688 | 42.1 | 0 | 2.23 | 0.79 | 52.7 | 0.123 | 1.2 | 1.41 | 0 | 0 | 0.03 | 0.018 | 0 | 0 |  |  |  | 100.601 | 97.68127
Mysen, 2007b | FDMC1-NC | 0.0001 | 1375 | 1648.15 | 0.2 | - | gl+ol | EMPA | 52.2 | 0.09 | 9.58 | 1.19 | 18.7 | 13.19 | 2.73 | 0.148 | 0.67 | 0.4 |  | 0 | 0 | 0 | 0 | 0 | 0 | 0 |  |  | 98.898 | 41.22 | 0.005 | 1.91 | 0.81 | 51.7 | 0.49 | 1.14 | 1.92 | 0 | 0 | 0.021 | 0.016 | 0 | 0 |  |  |  | 99.232 | 97.96961
Mysen, 2007b | FDMC1-NC | 0.0001 | 1450 | 1723.15 | 0.2 | - | gl+ol | EMPA | 51.7 | 0.07 | 8.3 | 1.12 | 23.1 | 11.63 | 1.77 | 0.099 | 0.67 | 0.39 |  | 0 | 0 | 0 | 0 | 0 | 0 | 0 |  |  | 98.849 | 41.6 | 0.003 | 1.97 | 0.66 | 52.8 | 0.42 | 0.93 | 1.54 | 0 | 0 | 0.012 | 0.016 | 0 | 0 |  |  |  | 99.951 | 97.94987
Mysen, 2007b | FDAKM-NC | 0.0001 | 1375 | 1648.15 | 0.2 | - | gl+ol | EMPA | 45.3 | 0.02 | 4.97 | 1.04 | 17.8 | 29.1 | 0.02 | 0.019 | 0.71 | 0.57 |  | 0 | 0 | 0 | 0 | 0 | 0 | 0 |  |  | 99.549 | 41.3 | 0 | 0.75 | 0.76 | 50.9 | 2.35 | 1.04 | 2.2 | 0 | 0 | 0.009 | 0.017 | 0 | 0 |  |  |  | 99.326 | 99.18019
Mysen, 2007b | FDAKM-NC | 0.0001 | 1450 | 1723.15 | 0.2 | - | gl+ol | EMPA | 45.4 | 0.01 | 4.51 | 0.98 | 21.2 | 26.1 | 0.02 | 0.019 | 0.7 | 0.49 |  | 0 | 0 | 0 | 0 | 0 | 0 | 0 |  |  | 99.429 | 42.1 | 0.03 | 0.71 | 0.64 | 52.6 | 2.04 | 0.87 | 1.59 | 0 | 0 | 0.007 | 0.019 | 0 | 0 |  |  |  | 100.606 | 99.24848
Mysen, 2006 | FDA3-0.5 | 0.0001 | 1300 | 1573.15 | 0.2089296 | - | gl+ol+/-sp | EMPA | 45.56 | 11.55 | 14.15 | 0.529 | 15.82 | 10.9 | 0 | 0 | 0.34 | 0.18 |  | 0 | 0 | 0 | 0 | 0 | 0 | 0 |  |  | 99.029 | 40.58 | 0.09 | 3.27 | 0.34 | 53.55 | 0.24 | 0.7 | 1.27 | 0 | 0 | 0 | 0 | 0 | 0 |  |  |  | 100.04 | 96.68788
Mysen, 2006 | FDA3-1.5 | 0.0001 | 1300 | 1573.15 | 0.2089296 | - | gl+ol+/-sp | EMPA | 46.51 | 11.69 | 12.06 | 1.45 | 14 | 11.48 | 0 | 0 | 0.9 | 0.45 |  | 0 | 0 | 0 | 0 | 0 | 0 | 0 |  |  | 98.54 | 40.36 | 0.17 | 3.9 | 1.06 | 48.71 | 0.6 | 1.97 | 3.18 | 0 | 0 | 0 | 0 | 0 | 0 |  |  |  | 99.95 | 95.70156
Mysen, 2006 | FDA-3 | 0.0001 | 1300 | 1573.15 | 0.001 | - | gl+ol+/-sp | EMPA | 43.5 | 12.01 | 15.94 | 0.99 | 14.14 | 10.84 | 0 | 0 | 0.75 | 0.41 |  | 0 | 0 | 0 | 0 | 0 | 0 | 0 |  |  | 98.58 | 39.78 | 0.12 | 6.86 | 0.73 | 48.16 | 0.36 | 1.43 | 2.67 | 0 | 0 | 0 | 0 | 0 | 0 |  |  |  | 100.11 | 92.60059
Mysen, 2006 | FDA-3 | 0.0001 | 1300 | 1573.15 | 1e-05 | - | gl+ol+/-sp | EMPA | 41.14 | 12.54 | 19.39 | 0.97 | 12.85 | 10.59 | 0 | 0 | 0.76 | 0.49 |  | 0 | 0 | 0 | 0 | 0 | 0 | 0 |  |  | 98.73 | 39.29 | 0.13 | 11.37 | 0.76 | 44.46 | 0.36 | 1.54 | 2.85 | 0 | 0 | 0 | 0 | 0 | 0 |  |  |  | 100.76 | 87.45372
Mysen, 2006 | FDA-3 | 0.0001 | 1300 | 1573.15 | 1e-07 | - | gl+ol+/-sp | EMPA | 40.51 | 13.5 | 18.91 | 1.02 | 11.93 | 11.93 | 0 | 0 | 0.65 | 0.23 |  | 0 | 0 | 0 | 0 | 0 | 0 | 0 |  |  | 98.68 | 38.28 | 0.14 | 16.89 | 0.87 | 41.26 | 0.5 | 1.33 | 1.39 | 0 | 0 | 0 | 0 | 0 | 0 |  |  |  | 100.66 | 81.32467
Mysen, 2006 | FDA-3 | 0.0001 | 1300 | 1573.15 | 1e-08 | - | gl+ol+/-sp | EMPA | 42.52 | 14.05 | 16.98 | 1.03 | 12.25 | 12.17 | 0 | 0 | 0.48 | 0.08 |  | 0 | 0 | 0 | 0 | 0 | 0 | 0 |  |  | 99.56 | 38.4 | 0.079 | 16.73 | 0.92 | 42.19 | 0.47 | 1.05 | 0.54 | 0 | 0 | 0 | 0 | 0 | 0 |  |  |  | 100.379 | 81.80295
Gaetani and Grove, 1997 | Fo86-8s | 0.0001 | 1350 | 1623.15 | 1.258925e-08 | - | gl+ol+sp+sulfide | EMPA | 60.9 | 11.3 | 9.1 | 0 | 13.5 | 2.5 | 2.4 | 0 | 0 | 0.13 |  | 0.031 | 0 | 0 | 0 | 0 | 0 | 0 |  |  | 99.861 | 40.5 | 0.05 | 9.7 | 0 | 49.2 | 0.04 | 0 | 0.97 | 0 | 0 | 0 | 0 | 0 | 0 |  |  |  | 100.46 | 90.04148
Gaetani and Grove, 1997 | Fo86-5s | 0.0001 | 1350 | 1623.15 | 1.258925e-08 | - | gl+ol+sp+sulfide | EMPA | 61.6 | 11.7 | 7.9 | 0 | 13.2 | 2.34 | 3.2 | 0 | 0 | 0.116 |  | 0.028 | 0 | 0 | 0 | 0 | 0 | 0 |  |  | 100.084 | 40.7 | 0.08 | 9.5 | 0 | 49.5 | 0.04 | 0 | 0.84 | 0 | 0 | 0 | 0 | 0 | 0 |  |  |  | 100.66 | 90.28022
Gaetani and Grove, 1997 | KOM-1s | 0.0001 | 1350 | 1623.15 | 1.258925e-08 | - | gl+ol+sp+sulfide | EMPA | 51.4 | 10.9 | 11.2 | 0.314 | 15.2 | 10 | 0.23 | 0.06 | 0 | 0.086 |  | 0.065 | 0.073 | 0 | 0.246 | 0.38 | 0 | 0 |  |  | 100.154 | 39.7 | 0.07 | 10.89 | 0.266 | 47.8 | 0.23 | 0 | 0.58 | 0 | 0.158 | 0 | 0 | 0 | 0 |  |  |  | 99.694 | 88.66786
Gaetani and Grove, 1997 | KOM-15s | 0.0001 | 1350 | 1623.15 | 1.584893e-09 | - | gl+ol+sp+sulfide | EMPA | 51.5 | 10.47 | 9.4 | 0.3 | 17.65 | 9.32 | 0.08 | 0.01 | 0 | 0.024 |  | 0.131 | 0.011 | 0 | 0.53 | 0.34 | 0 | 0 |  |  | 99.766 | 40.4 | 0.12 | 8.44 | 0.214 | 49.8 | 0.21 | 0 | 0.134 | 0 | 0.324 | 0 | 0 | 0 | 0 |  |  |  | 99.642 | 91.31809
Gaetani and Grove, 1997 | KOM-16s | 0.0001 | 1350 | 1623.15 | 1.258925e-08 | - | gl+ol+sp+sulfide | EMPA | 49.1 | 10.59 | 11.7 | 0.279 | 16 | 9.03 | 0.13 | 0.02 | 0.48 | 0.121 |  | 0.064 | 0 | 0 | 0.226 | 0.35 | 0 | 1.03 |  |  | 99.12 | 39.8 | 0.07 | 11.2 | 0.191 | 46.2 | 0.22 | 0.87 | 0.67 | 0 | 0.13 | 0 | 0 | 0.016 | 0 |  |  |  | 99.367 | 88.02859
Gaetani and Grove, 1997 | KOM-19s | 0.0001 | 1350 | 1623.15 | 1.258925e-08 | - | gl+ol+sp+sulfide | EMPA | 50 | 10.6 | 11.4 | 0.288 | 16.6 | 9.37 | 0.14 | 0.03 | 0 | 0.176 |  | 0.062 | 0 | 0 | 0.24 | 0.346 | 1 | 0 |  |  | 100.252 | 40.1 | 0.07 | 10 | 0.212 | 47.9 | 0.24 | 0 | 1.05 | 0.005 | 0.148 | 0 | 0 | 0 | 0.096 |  |  |  | 99.821 | 89.51635
Gaetani and Grove, 1997 | KOM-23s | 0.0001 | 1350 | 1623.15 | 1e-08 | - | gl+ol+sp+sulfide | EMPA | 49.6 | 10.64 | 11.9 | 0.293 | 17.2 | 8.81 | 0.15 | 0.02 | 0 | 0.095 |  | 0.101 | 0 | 0 | 0.25 | 0.347 | 1.048 | 0 |  |  | 100.454 | 40.4 | 0.06 | 10.2 | 0.217 | 48.7 | 0.22 | 0 | 0.52 | 0.004 | 0.145 | 0 | 0 | 0 | 0.104 |  |  |  | 100.57 | 89.48592
Snyder and Carmichael, 1992 | 44-51 | 0.0001 | 1289 | 1562.15 | 3.981072e-08 | <10% | gl+ol | EMPA | 51.4 | 16.4 | 8.170762 | 0.122 | 8.3 | 8.39 | 3.12 | 1.12 | 0 | 1.4 |  | 0 | 0 | 0 | 0 | 0.78 | 0 | 0 |  |  | 99.202762 | 37.8 | 0 | 11.1 | 0.133 | 37.1 | 0.19 | 0 | 13.48 | 0 | 0 | 0 | 0 | 0 | 0 |  |  |  | 99.803 | 85.62819
Snyder and Carmichael, 1992 | 44-64 | 0.0001 | 1230 | 1503.15 | 1.071519e-08 | <10% | gl+ol | EMPA | 53.4 | 17.5 | 7.100802 | 0.13 | 6.69 | 9.06 | 2.56 | 1.18 | 0 | 0.897 |  | 0 | 0 | 0 | 0 | 0.85 | 0 | 0 |  |  | 99.367802 | 38.1 | 0 | 11.3 | 0.163 | 37.8 | 0.21 | 0 | 12.83 | 0 | 0 | 0 | 0 | 0 | 0 |  |  |  | 100.403 | 85.63846
Snyder and Carmichael, 1992 | 48-48 | 0.0001 | 1289 | 1562.15 | 4.073803e-12 | <10% | gl+ol | EMPA | 52.1 | 13.3 | 9.393968 | 0.125 | 11.8 | 8.68 | 0.39 | 1.38 | 0 | 0.042 |  | 0 | 0 | 0 | 0 | 1.86 | 0 | 0 |  |  | 99.070968 | 40.1 | 0 | 11.5 | 0.12 | 47.9 | 0.22 | 0 | 0.308 | 0 | 0 | 0 | 0 | 0 | 0 |  |  |  | 100.148 | 88.13046
Snyder and Carmichael, 1992 | 48-56 | 0.0001 | 1286 | 1559.15 | 4.365158e-11 | <10% | gl+ol | EMPA | 54.3 | 13.3 | 7.368958 | 0.127 | 12.6 | 8.85 | 0.24 | 0.91 | 0 | 0.208 |  | 0 | 0 | 0 | 0 | 1.93 | 0 | 0 |  |  | 99.833958 | 40.5 | 0 | 9.17 | 0.121 | 48.1 | 0.21 | 0 | 1.74 | 0 | 0 | 0 | 0 | 0 | 0 |  |  |  | 99.841 | 90.33854
Snyder and Carmichael, 1992 | 50-56 | 0.0001 | 1286 | 1559.15 | 4.365158e-11 | <10% | gl+ol | EMPA | 45.4 | 8.56 | 11.80491 | 0.21 | 12.7 | 14.4 | 0.09 | 0.11 | 0 | 0.204 |  | 0 | 0 | 0 | 0 | 5.74 | 0 | 0 |  |  | 99.21891 | 40.1 | 0 | 12.4 | 0.187 | 45.9 | 0.49 | 0 | 1.32 | 0 | 0 | 0 | 0 | 0 | 0 |  |  |  | 100.397 | 86.83951
Snyder and Carmichael, 1992 | 77-52 | 0.0001 | 1231 | 1504.15 | 1.584893e-10 | <10% | gl+ol | EMPA | 54 | 13.9 | 6.9499 | 0.111 | 7.01 | 8.77 | 2.06 | 4.76 | 0 | 0.326 |  | 0 | 0 | 0 | 0 | 1.85 | 0 | 0 |  |  | 99.7369 | 39.9 | 0 | 11.2 | 0.154 | 43.9 | 0.33 | 0 | 4.84 | 0 | 0 | 0 | 0 | 0 | 0 |  |  |  | 100.324 | 87.47991
Ehlers et al., 1992 | Fo60-45K | 0.0001 | 1275 | 1548.15 | 2.511886e-06 | - | gl+ol | EMPA | 47.97 | 13.63 | 17.71 | 0 | 10.32 | 6.26 | 2.61 | 0 | 0 | 0.343 |  | 0 | 0 | 0 | 0 | 0 | 0 | 0 |  |  | 98.843 | 38.17 | 0.06 | 17.51 | 0 | 40.62 | 0.19 | 0 | 3.115 | 0 | 0 | 0 | 0 | 0 | 0 | 0 |  |  | 99.665 | 80.52698
Ehlers et al., 1992 | Fo86-11K | 0.0001 | 1350 | 1623.15 | 1.258925e-07 | - | gl+ol | EMPA | 55.65 | 11.89 | 9.55 | 0 | 18.2 | 2.51 | 1.68 | 0 | 0 | 0.134 |  | 0 | 0 | 0 | 0 | 0 | 0 | 0 |  |  | 99.614 | 40.44 | 0.05 | 8.59 | 0 | 49.8 | 0.05 | 0 | 0.835 | 0 | 0 | 0 | 0 | 0 | 0 | 0 |  |  | 99.765 | 91.1774
Ehlers et al., 1992 | Fo86-20K | 0.0001 | 1350 | 1623.15 | 7.943282e-06 | - | gl+ol | EMPA | 56.46 | 11.55 | 10.66 | 0 | 15.56 | 2.24 | 3.1 | 0 | 0 | 0.181 |  | 0 | 0 | 0 | 0 | 0 | 0 | 0 |  |  | 99.751 | 40.37 | 0.05 | 8.96 | 0 | 49.15 | 0.04 | 0 | 1.302 | 0 | 0 | 0 | 0 | 0 | 0 | 0 |  |  | 99.872 | 90.72223
Ehlers et al., 1992 | Fo86-48K | 0.0001 | 1350 | 1623.15 | 3.981072e-10 | - | gl+ol | EMPA | 57.51 | 13.21 | 9.38 | 0 | 16.49 | 2.52 | 1.41 | 0 | 0 | 0.192 |  | 0 | 0 | 0 | 0 | 0 | 0 | 0 |  |  | 100.712 | 40.47 | 0.12 | 9.45 | 0 | 48.63 | 0.05 | 0 | 1.292 | 0 | 0 | 0 | 0 | 0 | 0 | 0 |  |  | 100.012 | 90.17037
Kinzler et al., 1990 | Fo20-20 | 0.0001 | 1204 | 1477.15 | 1.737801e-09 | - | gl+ol | EMPA | 45.2 | 8.72 | 37.2 | 0 | 3.83 | 1.54 | 3 | 0 | 0 | 0.42 |  | 0 | 0 | 0 | 0 | 0 | 0 | 0 |  |  | 99.91 | 32.8 | 0.06 | 48.7 | 0 | 15.5 | 0.09 | 0 | 3.76 | 0 | 0 | 0 | 0 | 0 | 0 | 0 |  |  | 100.91 | 36.19837
Kinzler et al., 1990 | Fo40-10 | 0.0001 | 1226 | 1499.15 | 3.019952e-10 | - | gl+ol | EMPA | 53.2 | 12.4 | 21.7 | 0 | 5.26 | 1.56 | 5.51 | 0 | 0 | 0.21 |  | 0 | 0 | 0 | 0 | 0 | 0 | 0 |  |  | 99.84 | 35.5 | 0.07 | 34.6 | 0 | 26.6 | 0.06 | 0 | 2.9 | 0 | 0 | 0 | 0 | 0 | 0 | 0 |  |  | 99.73 | 57.81374
Kinzler et al., 1990 | Fo40-20 | 0.0001 | 1226 | 1499.15 | 3.019952e-10 | - | gl+ol | EMPA | 45.9 | 12.1 | 27.3 | 0 | 6.35 | 4.38 | 3.49 | 0 | 0 | 0.31 |  | 0 | 0 | 0 | 0 | 0 | 0 | 0 |  |  | 99.83 | 35.3 | 0.1 | 34.2 | 0 | 26.6 | 0.15 | 0 | 3.16 | 0 | 0 | 0 | 0 | 0 | 0 | 0 |  |  | 99.51 | 58.09708
Kinzler et al., 1990 | Fo40-40 | 0.0001 | 1198 | 1471.15 | 1.737801e-09 | - | gl+ol | EMPA | 47.4 | 13.3 | 24.7 | 0 | 5.67 | 4.75 | 2.58 | 0 | 0 | 0.31 |  | 0 | 0 | 0 | 0 | 0 | 0 | 0 |  |  | 98.71 | 35.2 | 0.05 | 34.8 | 0 | 26 | 0.17 | 0 | 3.91 | 0 | 0 | 0 | 0 | 0 | 0 | 0 |  |  | 100.13 | 57.11521
Kinzler et al., 1990 | Fo60-100 | 0.0001 | 1286 | 1559.15 | 4.570882e-08 | - | gl+ol | EMPA | 48.3 | 14.8 | 17.6 | 0 | 9.62 | 5.49 | 2.69 | 0 | 0 | 0.54 |  | 0 | 0 | 0 | 0 | 0 | 0 | 0 |  |  | 99.04 | 37.5 | 0.06 | 19.7 | 0 | 37.2 | 0.14 | 0 | 5.6 | 0 | 0 | 0 | 0 | 0 | 0 | 0 |  |  | 100.2 | 77.09643
Kinzler et al., 1990 | Fo60-20 | 0.0001 | 1280 | 1553.15 | 1.148154e-08 | - | gl+ol | EMPA | 50.5 | 14.3 | 16.8 | 0 | 9.79 | 4.64 | 3.25 | 0 | 0 | 0.34 |  | 0 | 0 | 0 | 0 | 0 | 0 | 0 |  |  | 99.62 | 38.2 | 0.09 | 20 | 0 | 38.4 | 0.15 | 0 | 3.45 | 0 | 0 | 0 | 0 | 0 | 0 | 0 |  |  | 100.29 | 77.38885
Kinzler et al., 1990 | Fo60-40 | 0.0001 | 1278 | 1551.15 | 1.318257e-08 | - | gl+ol | EMPA | 53.1 | 15 | 13.8 | 0 | 8.65 | 3.14 | 4.75 | 0 | 0 | 0.34 |  | 0 | 0 | 0 | 0 | 0 | 0 | 0 |  |  | 98.78 | 37.8 | 0.06 | 18.7 | 0 | 39 | 0.1 | 0 | 4.72 | 0 | 0 | 0 | 0 | 0 | 0 | 0 |  |  | 100.38 | 78.80335
Kinzler et al., 1990 | Fo60-50 | 0.0001 | 1286 | 1559.15 | 4.570882e-08 | - | gl+ol | EMPA | 58.1 | 14.3 | 13.7 | 0 | 7.33 | 1.01 | 5.07 | 0 | 0 | 0.35 |  | 0 | 0 | 0 | 0 | 0 | 0 | 0 |  |  | 99.86 | 37.7 | 0.07 | 20.2 | 0 | 36.9 | 0.04 | 0 | 5.28 | 0 | 0 | 0 | 0 | 0 | 0 | 0 |  |  | 100.19 | 76.50562
Takahashi, 1978 | 27 | 0.0001 | 1400 | 1673.15 | CO2/H2 = 10/1 | - | gl+ol | EMPA | 58.20752 | 0 | 16.10711 | 2.066601 | 11.4718 | 0 | 0 | 9.509983 | 1.618421 | 0.9504346 | [8 empty] | 0.06812831 | 0 | 100 | 37.51525 | 0 | 13.63238 | 1.928624 | 37.82352 | 0 | 3.461882 | 5.566712 |  |  |  | 0.0716352 |  |  | 0 | 0 |  | 100 | 83.18166
Takahashi, 1978 | 28 | 0.0001 | 1375 | 1648.15 | CO2/H2 = 10/1 | - | gl+ol | EMPA | 55.52973 | 0 | 21.80565 | 2.955292 | 9.989314 | 0 | 0 | 7.173999 | 1.743777 | 0.8022424 | [8 empty] | 0 | 0 | 100 | 36.08949 | 0 | 19.51179 | 2.862292 | 32.74792 | 0 | 3.603337 | 5.133103 |  |  |  | 0.05206503 |  |  | 0 | 0 |  | 100 | 74.94901
Takahashi, 1978 | 29 | 0.0001 | 1375 | 1648.15 | CO2/H2 = 10/1 | - | gl+ol | EMPA | 58.39152 | 0 | 15.79952 | 1.899585 | 10.0929 | 0 | 0 | 11.14441 | 1.629574 | 1.042496 | [8 empty] | 0 | 0 | 100 | 36.87651 | 0 | 13.99211 | 2.051612 | 35.95369 | 0 | 3.785483 | 7.252143 |  |  |  | 0.08845036 |  |  | 0 | 0 |  | 100 | 82.08053
Takahashi, 1978 | 30 | 0.0001 | 1350 | 1623.15 | CO2/H2 = 10/1 | - | gl+ol | EMPA | 61.71623 | 0 | 16.25551 | 1.932885 | 8.609101 | 0 | 0 | 9.349818 | 1.409773 | 0.5814859 | [8 empty] | 0.145191 | 0 | 100 | 37.17311 | 0 | 16.32998 | 2.274832 | 35.52438 | 0 | 3.625497 | 4.846527 |  |  |  | 0.08832392 |  |  | 0.1373555 | 0 |  | 100 | 79.49932
Takahashi, 1978 | 36 | 0.0001 | 1320 | 1593.15 | CO2/H2 = 10/1 | - | gl+ol | EMPA | 59.88367 | 0 | 19.56749 | 1.468633 | 7.710369 | 0 | 0 | 10.20428 | 0.8658658 | 0.2996849 | [8 empty] | 0 | 0 | 100 | 36.88048 | 0 | 21.94378 | 1.817498 | 32.55418 | 0 | 2.748569 | 3.95132 |  |  |  | 0.1041754 |  |  | 0 | 0 |  | 100 | 72.56168
Takahashi, 1978 | 37 | 0.0001 | 1320 | 1593.15 | CO2/H2 = 10/1 | - | gl+ol | EMPA | 59.82438 | 0 | 20.16304 | 1.447228 | 7.652903 | 0 | 0 | 9.457327 | 1.023168 | 0.4319536 | [8 empty] | 0 | 0 | 100 | 36.64901 | 0 | 22.69951 | 1.841753 | 31.27474 | 0 | 2.986716 | 4.479382 |  |  |  | 0.06889029 |  |  | 0 | 0 |  | 100 | 71.06497
Takahashi, 1978 | 38 | 0.0001 | 1320 | 1593.15 | CO2/H2 = 10/1 | - | gl+ol | EMPA | 60.57459 | 0 | 20.24567 | 1.391964 | 7.435445 | 0 | 0 | 8.726614 | 1.217262 | 0.408459 | [8 empty] | 0 | 0 | 100 | 36.55992 | 0 | 23.18617 | 1.795769 | 30.64555 | 0 | 3.411694 | 4.366584 |  |  |  | 0.03430999 |  |  | 0 | 0 |  | 100 | 70.20346
Takahashi, 1978 | 39 | 0.0001 | 1320 | 1593.15 | CO2/H2 = 10/1 | - | gl+ol | EMPA | 62.07673 | 0 | 20.09045 | 1.436578 | 7.620182 | 0 | 0 | 7.0657 | 1.286825 | 0.4235342 | [8 empty] | 0 | 0 | 100 | 36.53607 | 0 | 24.0145 | 1.763497 | 30.03684 | 0 | 3.535265 | 4.079641 |  |  |  | 0.03418528 |  |  | 0 | 0 |  | 100 | 69.03681
Takahashi, 1978 | 40 | 0.0001 | 1320 | 1593.15 | CO2/H2 = 10/1 | - | gl+ol | EMPA | 62.74477 | 0 | 13.30982 | 1.713099 | 8.870973 | 0 | 0 | 11.48072 | 1.311639 | 0.5689778 | [8 empty] | 0 | 0 | 100 | 37.62104 | 0 | 14.49335 | 2.088266 | 36.49953 | 0 | 3.846136 | 5.398353 |  |  |  | 0.05332581 |  |  | 0 | 0 |  | 100 | 81.78255
Takahashi, 1978 | 41 | 0.0001 | 1320 | 1593.15 | CO2/H2 = 10/1 | - | gl+ol | EMPA | 61.22043 | 0 | 17.29785 | 1.164477 | 7.926425 | 0 | 0 | 10.53588 | 1.169761 | 0.6851835 | [8 empty] | 0 | 0 | 100 | 37.33323 | 0 | 18.92166 | 1.491441 | 32.66897 | 0 | 3.19233 | 6.322884 |  |  |  | 0.06948903 |  |  | 0 | 0 |  | 100 | 75.47656
Takahashi, 1978 | 42 | 0.0001 | 1320 | 1593.15 | CO2/H2 = 10/1 | - | gl+ol | EMPA | 60.52536 | 0 | 17.20236 | 1.210747 | 8.378166 | 0 | 0 | 10.99614 | 1.085886 | 0.601338 | [8 empty] | 0 | 0 | 100 | 37.39532 | 0 | 19.00156 | 1.541471 | 33.78987 | 0 | 3.075646 | 5.091162 |  |  |  | 0.1049677 |  |  | 0 | 0 |  | 100 | 76.01886
Takahashi, 1978 | 47 | 0.0001 | 1400 | 1673.15 | CO2/H2 = 10/1 | - | gl+ol+sp | EMPA | 48.78945 | 9.839894 | 10.03838 | 1.017794 | 18.09178 | 7.538464 | 1.333899 | 0.257428 | 0.8063355 | 0.4465294 |  |  |  |  | 0.311531 | 1.528506 |  |  |  |  | 100 | 40.26325 | 0.06155468 | 7.865154 | 0.6709288 | 47.09835 | 0.3046981 | 1.326954 | 2.209516 | 0.01607856 | 0.183514 | 0 | 0 | [5 empty] | 100 | 91.43442
Takahashi, 1978 | 48 | 0.0001 | 1400 | 1673.15 | CO2/H2 = 1/1 | - | gl+ol | EMPA | 48.88149 | 10.00077 | 9.477795 | 1.042458 | 18.60891 | 7.589495 | 0.9108156 | 0.2414385 | 0.6018006 | 0.2042121 |  |  |  |  | 0.8570645 | 1.58375 |  |  |  |  | 100 | 40.05538 | 0.04125823 | 8.183848 | 0.7032592 | 48.29066 | 0.2496143 | 1.015754 | 0.9520531 | 0.01616545 | 0.4920154 | 0 | 0 | [5 empty] | 100 | 91.31843
Takahashi, 1978 | 50 | 0.0001 | 1250 | 1523.15 | CO2/H2 = 10/1 | - | gl+ol | EMPA | 49.69786 | 12.56829 | 9.692494 | 2.409434 | 7.403946 | 10.123 | 2.263303 | 0.4356006 | 1.768445 | 1.333997 |  |  |  |  | 0.04847354 | 2.255159 |  |  |  |  | 100 | 35.50465 | 0.5005424 | 11.65227 | 2.540868 | 31.15906 | 0.4384416 | 5.081819 | 13.10522 | 0 | 0 | 0 | 0.01712659 | [5 empty] | 100 | 82.65941
Takahashi, 1978 | 53 | 0.0001 | 1200 | 1473.15 | CO2/H2 = 10/1 | - | gl+ol+sp | EMPA | 49.56227 | 13.91346 | 9.532929 | 2.308471 | 5.620217 | 10.83511 | 2.513886 | 0.5479121 | 1.590312 | 1.09204 |  |  |  |  | 0.07168276 | 2.411703 |  |  |  |  | 100 | 35.32928 | 0.07278044 | 13.39798 | 2.91153 | 28.01407 | 0.4503326 | 5.388811 | 14.43521 | 0 | 0 | 0 | 0 | [5 empty] | 100 | 78.84615
Takahashi, 1978 | 54 | 0.0001 | 1200 | 1473.15 | CO2/H2 = 10/1 | - | gl+ol+sp | EMPA | 39.1555 | 12.76689 | 12.90348 | 2.758886 | 7.06652 | 15.10761 | 3.184592 | 0.7446013 | 2.937953 | 0.5077717 |  |  |  |  | 0.02402913 | 2.842168 |  |  |  |  | 100 | 35.8943 | 0.1315994 | 14.34672 | 3.28298 | 32.70553 | 1.230464 | 7.433123 | 4.957906 | 0 | 0 | 0 | 0.01736799 | [5 empty] | 100 | 80.25164
Takahashi, 1978 | 56 | 0.0001 | 1200 | 1473.15 | CO2/H2 = 10/1 | - | gl+ol | EMPA | 48.89476 | 17.53042 | 7.044537 | 1.529973 | 4.235422 | 8.586697 | 3.744842 | 1.743432 | 2.957187 | 1.153951 |  |  |  |  | 0 | 2.578788 |  |  |  |  | 100 | 34.31521 | 0.0711448 | 10.90363 | 2.202632 | 25.00109 | 0.401082 | 11.37197 | 15.70038 | 0 | 0 | 0 | 0.03286298 | [5 empty] | 100 | 80.34343
Arndt, 1977 | SA3091-1275 | 0.0001 | 1275 | 1548.15 | certain CO2/H2 ratio | - | gl+ol | EMPA | 49.6 | 12 | 12.2 | 0.3 | 12.6 | 11.8 | 0.44 | 0 | 0 | 0.02 |  |  |  |  | 0.23 | 0.61 |  |  |  |  | 99.8 | 38.7 | 0.72 | 14 | 0.27 | 45.5 | 0.43 |  | 0.16 |  | 0.47 | 0.02 | [6 empty] | 100.27
Arndt, 1977 | SA3091-1225 | 0.0001 | 1225 | 1498.15 | certain CO2/H2 ratio | - | gl+ol | EMPA | 50 | 13.2 | 11.5 | 0.15 | 10.1 | 13.5 | 0.71 | 0 | 0 | 0.02 |  |  |  |  | 0.12 | 0.67 |  |  |  |  | 99.97 | 39.5 | 0.05 | 15.3 | 0.18 | 45.1 | 0.41 |  | 0.23 |  | 0.07 | 0.03 | [6 empty] | 100.87
Bird, 1971 | Comp 2, 1400 | 0.0001 | 1400 | 1673.15 | unbuffered | - | gl+ol | EMPA | 50.958 | 16.864 | 0 | 0 | 21.93 | 9.404 | 0 | 0 | 0 | 0.432 | [10 empty] | 99.588 | 42.885 | 0.12 | 0 | 0 | 55.363 | 0.234 | 0 | 2.034 | [9 empty] | 100.636 | 100
Bird, 1971 | Comp 2, 1350 | 0.0001 | 1350 | 1623.15 | unbuffered | - | gl+ol | EMPA | 50.918 | 18.234 | 0 | 0 | 19.012 | 10.074 | 0 | 0 | 0 | 0.344 | [10 empty] | 98.582 | 42.75 | 0.113 | 0 | 0 | 55.337 | 0.202 | 0 | 1.917 | [9 empty] | 100.319 | 100
Bird, 1971 | Comp 2, 1300 | 0.0001 | 1300 | 1573.15 | unbuffered | - | gl+ol | EMPA | 52.01 | 19.652 | 0 | 0 | 15.87 | 11.11 | 0 | 0 | 0 | 0.25 | [10 empty] | 98.892 | 43.151 | 0.139 | 0 | 0 | 55.601 | 0.213 | 0 | 1.777 | [9 empty] | 100.881 | 100
Bird, 1971 | Comp 3, 1400 | 0.0001 | 1400 | 1673.15 | unbuffered | - | gl+ol+sp | EMPA | 45.748 | 20.724 | 0 | 0 | 20.786 | 11.572 | 0 | 0 | 0 | 0.332 | [10 empty] | 99.162 | 42.092 | 0.096 | 0 | 0 | 56.113 | 0.319 | 0 | 1.556 | [9 empty] | 100.176 | 100
Bird, 1971 | Comp 3, 1350 | 0.0001 | 1350 | 1623.15 | unbuffered | - | gl+ol+sp | EMPA | 47.13 | 20.744 | 0 | 0 | 18.542 | 12.688 | 0 | 0 | 0 | 0.266 | [10 empty] | 99.37 | 42.449 | 0.209 | 0 | 0 | 56.178 | 0.297 | 0 | 1.409 | [9 empty] | 100.542 | 100
Bird, 1971 | Comp 3, 1300 | 0.0001 | 1300 | 1573.15 | unbuffered | - | gl+ol+sp | EMPA | 50.205 | 21.11 | 0 | 0 | 15.73 | 11.6775 | 0 | 0 | 0 | 0.1975 | [10 empty] | 98.92 | 42.864 | 0.028 | 0 | 0 | 56.297 | 0.258 | 0 | 1.264 | [9 empty] | 100.711 | 100
Jurewicz et al., 1993 | A2 | 0.0001 | 1275 | 1548.15 | -9.04 | - | gl+ol+sp | EMPA | 36.6 | 10.6 | 31.1 | 0.19 | 8.55 | 10.7 | 0 | 0 | 0 | 0.32 |  |  |  | 0.9 |  | 0.46 |  |  |  |  | 99.42 | 36.4 |  | 30.2 | 0.18 | 31.6 | 0.57 | 0 | 1.58 | [9 empty] | 100.53 | 65.0989
Jurewicz et al., 1993 | A4 | 0.0001 | 1180 | 1453.15 | -10.1 | - | gl+ol+sp | EMPA | 39.4 | 12.4 | 23.6 | 0.15 | 6.1 | 15 | 0.62 | 0 | 0 | 0.26 |  |  |  | 1.37 |  | 0.67 |  |  |  |  | 99.57 | 35.9 |  | 32.2 | 0.21 | 29.3 | 0.87 | 0 | 2.18 | [9 empty] | 100.66 | 61.86201
Jurewicz et al., 1993 | A5 | 0.0001 | 1170 | 1443.15 | -10.29 | - | gl+ol+sp | EMPA | 40.1 | 12.6 | 22.5 | 0.16 | 6.01 | 15.5 | 0.58 | 0 | 0 | 0.17 |  |  |  | 1.68 |  | 0.7 |  |  |  |  | 100 | 36.2 |  | 32.3 | 0.23 | 28.8 | 1.08 | 0 | 1.93 | [9 empty] | 100.54 | 61.38163
Jurewicz et al., 1993 | M2 | 0.0001 | 1275 | 1548.15 | -9.04 | - | gl+ol+sp | EMPA | 37.3 | 11 | 30.7 | 0.21 | 8.59 | 10.5 | 0.05 | 0 | 0 | 0.28 |  |  |  | 0.55 | 0.14 | 0.51 |  |  |  |  | 99.83 | 35.6 |  | 30.7 | 0.19 | 32.1 | 0.55 | 0 | 1.51 | [9 empty] | 100.65 | 65.0825
Jurewicz et al., 1993 | M5 | 0.0001 | 1180 | 1453.15 | -10.1 | - | gl+ol+sp | EMPA | 39.3 | 12.4 | 22.4 | 0.12 | 6.69 | 14.9 | 0.66 | 0 | 0 | 0.22 |  |  |  | 1.41 |  | 0.84 |  |  |  |  | 98.94 | 35.4 |  | 31.6 | 0.28 | 29.1 | 0.88 | 0 | 1.94 | [9 empty] | 99.2 | 62.14378
Jurewicz et al., 1993 | M6 | 0.0001 | 1170 | 1443.15 | -10.29 | - | gl+ol+sp | EMPA | 40.6 | 12.6 | 24.2 | 0.21 | 5.9 | 13.6 | 0.74 | 0 | 0 | 0.23 |  |  |  | 1.35 |  | 0.62 |  |  |  |  | 100.05 | 35.2 |  | 33.7 | 0.28 | 28.3 | 0.88 | 0 | 2.13 | [9 empty] | 100.49 | 59.95134
Matzen et al., 2013 | 25 | 0.0001 | 1399 | 1672.15 | QFM-1.7 | 36.6% | gl+ol | EMPA | 48.26 | 10.51 | 11.55 | 0.2 | 18.09 | 8.32 | 1.55 | 0.1 |  | 0.081 |  |  |  | 0.12 | 0.018 | 1.44 |  |  |  |  | 100.239 | 41.07 | 0.04 | 9.38 | 0.14 | 48.84 | 0.27 |  | 0.408 | 0.02 | 0.018 | [7 empty] | 100.186 | 90.27398
Matzen et al., 2013 | 32R | 0.0001 | 1402 | 1675.15 | QFM-1.7 | 3.1% | gl+ol | EMPA | 48.82 | 10.69 | 11.51 | 0.2 | 17.06 | 8.46 | 2.09 | 0.11 |  | 0.418 |  |  |  | 0.12 | 0 | 1.44 |  |  |  |  | 100.918 | 41.16 | 0.03 | 9.68 | 0.147 | 47.13 | 0.26 |  | 2.063 | 0.022 | 0.018 | [7 empty] | 100.51 | 89.6685
Nabelek, 1980 | P2-12 | 0.0001 | 1267 | 1540.15 | unbuffered | - | gl+ol | EMPA | 50 | 16.5 | 6.6 | 0.13 | 11.6 | 12 | 0.89 | 0.12 |  | 0.0274 | [5 empty] | 0.68 |  |  |  |  | 98.5474 | 40.5 |  | 8.66 |  | 50.8 |  |  | 0.2767 | [9 empty] | 100.2367 | 91.27159
Nabelek, 1980 | P4-16 | 0.0001 | 1267 | 1540.15 | unbuffered | - | gl+ol | EMPA | 50 | 16.1 | 7.44 | 0.11 | 11.9 | 11.9 | 0.56 | 0.05 |  | 0.0303 | [5 empty] | 0.64 |  |  |  |  | 98.7303 | 41.2 |  | 9.64 |  | 49.5 |  |  | 0.308 | [9 empty] | 100.648 | 90.15109